## Tabelle1
Material | Category | GWP_m | GWP_burden | GWP_credit | GPW_EOL | Density | Clean | LowEnergy | Recyclable | Renewable
ABS | Plastics | 4.981655 | 2.225664 | -4.222092 | -1.996428 | 0.00104 | -1 | -1 | 1 | -1
Acryl/Plexiglas (PMMA) | Plastics | 8.462819 | 2.290748 | -3.66242 | -1.371672 | 0.00118 | -1 | -1 | 1 | -1
Nylon (PA 6.6) | Plastics | 8.59071 | 2.438207 | -3.876713 | -1.438506 | 0.00114 | -1 | -1 | 0 | -1
Polyamd (PA 6) | Plastics | 9.58076 | 2.358662 | -3.885001 | -1.526339 | 0.00114 | -1 | -1 | 0 | -1
Polyethylen (PE) | Plastics | 2.3387 | 2.511472 | -2.226332 | 0.2851393 | 0.00095 | 1 | -1 | 1 | -1
PET | Plastics | 2.435226 | 0.8844293 | -0.6526107 | 0.2318186 | 0.00138 | -1 | -1 | 1 | -1
PLA | Plastics | 2.810851 | 0.0519592 | -0.623259 | -0.5712998 | 0.00123 | 1 | 1 | 0 | 1
PP | Plastics | 2.324579 | 2.565565 | -2.118183 | 0.4473821 | 0.000906 | 1 | -1 | 0 | -1
EPS | Plastics | 4.462539 | 2.18428 | -1.530963 | 0.6533171 | 2e-05 | -1 | -1 | 1 | -1
PVC | Plastics | 3.280442 | 2.351486 | -2.008173 | 0.3433125 | 0.00142 | -1 | 1 | 0 | -1
PU | Plastics | 4.407841 | 2.215239 | -1.577161 | 0.6380776 | 3.3e-05 | -1 | -1 | 0 | -1
Aluminium sheet | Metal | 6.04852 | 0.4414227 | -4.40245 | -3.9520273 | 0.0027 | -1 | -1 | 1 | -1
Brass component | Metal | 1.060785 | 0.0025143 | 0 | 0.0115143 | 0.00875 | -1 | -1 | 0 | -1
Copper sheet | Metal | 0.8515437 | 0.4961943 | -0.759033 | -0.2538387 | 0.00892 | -1 | -1 | 1 | -1
Copper tube | Metal | 1.306552 | 0.4961943 | -0.759033 | -0.2538387 | 0.00894 | -1 | -1 | 1 | -1
Steel sheet | Metal | 0.8095311 | 0.0336515 | -0.15745 | -0.1147985 | 0.007874 | -1 | -1 | 1 | -1
Steel tube | Metal | 1.140699 | 0.0336515 | -0.15745 | -0.1147985 | 0.007874 | -1 | -1 | 1 | -1
Steel section | Metal | 0.5794719 | 0.0336515 | -0.15745 | -0.1147985 | 0.007874 | -1 | -1 | 1 | -1
Tinplated steel | Metal | 2.287668 | 0.348687 | -1.9035 | -1.545813 | 0.007874 | -1 | -1 | 0 | -1
Stainless steel | Metal | 3.381568 | 1.462074 | -3.381568 | -1.929847 | 0.008 | -1 | -1 | 1 | -1
Gold | Metal | 6717.3992 | 0 | 0 | 0.009 | 0.01932 | -1 | -1 | 1 | -1
Silver | Metal | 287.1991 | 5.026204 | -7830.303 | -156.804 | 0.01049 | -1 | -1 | 1 | -1
Softwood | Wood | 0.119205 | 1.646063 | -0.7601494 | 0.8859138 | 0.00048451 | 1 | 1 | 1 | 1
Hardwood | Wood | 0.1673543 | 1.642178 | -0.7321954 | 0.8586166 | 0.0007616 | 1 | 1 | 1 | 1
HDF | Wood | 0.5040887 | 1.449255 | -0.3729262 | 0.9589266 | 0.0008499 | -1 | -1 | -1 | -1
MDF (mittledichte Faserplatte) | Wood | 0.5493451 | 1.278565 | -0.4359454 | 0.9586677 | 0.0007375 | -1 | 1 | -1 | 0
OSB | Wood | 0.6785517 | 1.629612 | -0.7846833 | 0.8447622 | 0.0006 | -1 | 1 | 0 | 0
Particle board ( Spanplatte) | Wood | 0.3420473 | 1.563482 | -0.6574244 | 0.9060581 | 0.00063332 | -1 | 1 | -1 | -1
Plywood (Furniersperrholz) | Wood | 0.8595 | 2.544326 | -1.210633 | 1.333693 | 0.00049 | -1 | 1 | 1 | 0
Corrugated board | Others | 0.991469 | 0.2176024 | -0.5229793 | -0.305377 | 5.65e-05 | 1 | 1 | 1 | 1
Paper | Others | 0.8324502 | 0.3738897 | -1.021847 | -0.6479578 | 0.00066666 | 1 | 1 | 1 | 1
Cotton | Others | 10.91059 | 0.3058955 | -8.069815 | -7.763919 | 0.0015 | -1 | -1 | 0 | 1
organic Cotton | Others | 10.07585 | 0.3058955 | -8.069815 | -7.763919 | 0.0015 | -1 | -1 | 0 | 1